## Sheet1
Source | Solvent | Solution (Solvent Ratio) | δ* =Sum of Products of Volume Fraction and δ of Individual Solvents | Ra* (HSP distance between Polymer & Solvent mixture) | Polymer Concentration (wt%) | RED | Voltage (kV) | Distance (cm) | Feed (mL/h) | Flory-Huggins χ parameter | Fiber Diameter (nm)
K.P. Matabola, R.M. Moutloali, The influence of electrospinning parameters on the morphology and diameter of poly(vinyledene fluoride) -nofibers- Effect of sodium chloride, J. Mater. Sci. 48 (2013) 5475–5482. https://doi.org/10.1007/s10853-013-7341-6. | DMAC | 1:0 | 22.77125 | 0.7211103 | 22 | 0.07511565 | 12 | 15 | - | 0.004855422 | 98
| DMAC | 1:0 | 22.77125 | 0.7211103 | 24 | 0.07511565 | 12 | 15 | - | 0.004855422 | 155
| DMAC | 1:0 | 22.77125 | 0.7211103 | 26 | 0.07511565 | 12 | 15 | - | 0.004855422 | 240
| DMAC | 1:0 | 22.77125 | 0.7211103 | 28 | 0.07511565 | 12 | 15 | - | 0.004855422 | 397
| DMAC | 1:0 | 22.77125 | 0.7211103 | 28 | 0.07511565 | 12 | 16 | - | 0.004855422 | 314
| DMAC | 1:0 | 22.77125 | 0.7211103 | 22 | 0.07511565 | 14 | 15 | - | 0.004855422 | 164
| DMAC | 1:0 | 22.77125 | 0.7211103 | 22 | 0.07511565 | 16 | 15 | - | 0.004855422 | 181
| DMAC | 1:0 | 22.77125 | 0.7211103 | 22 | 0.07511565 | 18 | 15 | - | 0.004855422 | 156
G. Zhu, L.Y. Zhao, L.T. Zhu, X.Y. Deng, W.L. Chen, Effect of Experimental Parameters on -nofiber Diameter from Electrospinning with Wire Electrodes, IOP Conf. Ser. Mater. Sci. Eng. 230 (2017). https://doi.org/10.1088/1757-899X/230/1/012043. | DMAC | 1:0 | 22.77125 | 0.7211103 | 8 | 0.07511565 | 50 | 18 | - | 0.004921035 | 28
| DMAC | 1:0 | 22.77125 | 0.7211103 | 10 | 0.07511565 | 50 | 18 | - | 0.004921035 | 49
| DMAC | 1:0 | 22.77125 | 0.7211103 | 12 | 0.07511565 | 50 | 18 | - | 0.004921035 | 55
| DMAC | 1:0 | 22.77125 | 0.7211103 | 14 | 0.07511565 | 50 | 18 | - | 0.004921035 | 91
| DMAC | 1:0 | 22.77125 | 0.7211103 | 14 | 0.07511565 | 50 | 18 | - | 0.004921035 | 69
| DMAC | 1:0 | 22.77125 | 0.7211103 | 14 | 0.07511565 | 50 | 18 | - | 0.004921035 | 79
| DMAC | 1:0 | 22.77125 | 0.7211103 | 14 | 0.07511565 | 50 | 18 | - | 0.004921035 | 78
| DMAC | 1:0 | 22.77125 | 0.7211103 | 14 | 0.07511565 | 50 | 18 | - | 0.004921035 | 73
| DMAC | 1:0 | 22.77125 | 0.7211103 | 12 | 0.07511565 | 50 | 18 | - | 0.004921035 | 52
| DMAC | 1:0 | 22.77125 | 0.7211103 | 12 | 0.07511565 | 50 | 18 | - | 0.004921035 | 51
| DMAC | 1:0 | 22.77125 | 0.7211103 | 12 | 0.07511565 | 50 | 18 | - | 0.004921035 | 48
| DMAC | 1:0 | 22.77125 | 0.7211103 | 12 | 0.07511565 | 50 | 18 | - | 0.004921035 | 51
| DMAC | 1:0 | 22.77125 | 0.7211103 | 14 | 0.07511565 | 50 | 18 | - | 0.004921035 | 85
| DMAC | 1:0 | 22.77125 | 0.7211103 | 14 | 0.07511565 | 55 | 18 | - | 0.004921035 | 90
| DMAC | 1:0 | 22.77125 | 0.7211103 | 14 | 0.07511565 | 60 | 18 | - | 0.004921035 | 91
| DMAC | 1:0 | 22.77125 | 0.7211103 | 14 | 0.07511565 | 65 | 18 | - | 0.004921035 | 92
| DMAC | 1:0 | 22.77125 | 0.7211103 | 14 | 0.07511565 | 70 | 18 | - | 0.004921035 | 98
| DMAC | 1:0 | 22.77125 | 0.7211103 | 12 | 0.07511565 | 50 | 18 | - | 0.004921035 | 50
| DMAC | 1:0 | 22.77125 | 0.7211103 | 12 | 0.07511565 | 55 | 18 | - | 0.004921035 | 52
| DMAC | 1:0 | 22.77125 | 0.7211103 | 12 | 0.07511565 | 60 | 18 | - | 0.004921035 | 54
| DMAC | 1:0 | 22.77125 | 0.7211103 | 12 | 0.07511565 | 65 | 18 | - | 0.004921035 | 56
| DMAC | 1:0 | 22.77125 | 0.7211103 | 12 | 0.07511565 | 70 | 18 | - | 0.004921035 | 58
| DMAC | 1:0 | 22.77125 | 0.7211103 | 14 | 0.07511565 | 50 | 16 | - | 0.004921035 | 85
| DMAC | 1:0 | 22.77125 | 0.7211103 | 14 | 0.07511565 | 50 | 17 | - | 0.004921035 | 110
| DMAC | 1:0 | 22.77125 | 0.7211103 | 14 | 0.07511565 | 50 | 18 | - | 0.004921035 | 91
| DMAC | 1:0 | 22.77125 | 0.7211103 | 14 | 0.07511565 | 50 | 19 | - | 0.004921035 | 100
| DMAC | 1:0 | 22.77125 | 0.7211103 | 14 | 0.07511565 | 50 | 20 | - | 0.004921035 | 113
| DMAC | 1:0 | 22.77125 | 0.7211103 | 12 | 0.07511565 | 50 | 16 | - | 0.004921035 | 58
| DMAC | 1:0 | 22.77125 | 0.7211103 | 12 | 0.07511565 | 50 | 17 | - | 0.004921035 | 70
| DMAC | 1:0 | 22.77125 | 0.7211103 | 12 | 0.07511565 | 50 | 18 | - | 0.004921035 | 54
| DMAC | 1:0 | 22.77125 | 0.7211103 | 12 | 0.07511565 | 50 | 19 | - | 0.004921035 | 55
| DMAC | 1:0 | 22.77125 | 0.7211103 | 12 | 0.07511565 | 50 | 20 | - | 0.004921035 | 57
H. Jing, X. Du, Y. Jiang, Control of diameter and morphology of poly(vinylidene fluoride) -nofibers fabricated by electrospinning, 2009 Int. Conf. Opt. Instruments Technol. Adv. Sens. Technol. Appl. 7508 (2009) 750814. https://doi.org/10.1117/12.837918. | DMAC | 1:0 | 22.77125 | 0.7211103 | 18 | 0.07511565 | - | 12 | 0.24 | 0.004888008 | 264
| DMAC | 1:0 | 22.77125 | 0.7211103 | 20 | 0.07511565 | - | 12 | 0.24 | 0.004888008 | 330
| DMAC | 1:0 | 22.77125 | 0.7211103 | 22.5 | 0.07511565 | - | 12 | 0.24 | 0.004888008 | 792
| DMAC | 1:0 | 22.77125 | 0.7211103 | 25 | 0.07511565 | - | 12 | 0.24 | 0.004888008 | 1518
| DMAC | 1:0 | 22.77125 | 0.7211103 | 27.5 | 0.07511565 | - | 12 | 0.24 | 0.004888008 | 6800
| DMAC | 1:0 | 22.77125 | 0.7211103 | 10 | 0.07511565 | - | 12 | 0.24 | 0.004888008 | -
| DMAC | 1:0 | 22.77125 | 0.7211103 | 15 | 0.07511565 | - | 12 | 0.24 | 0.004888008 | -
| DMAC | 1:0 | 22.77125 | 0.7211103 | 20 | 0.07511565 | - | 12 | 0.06 | 0.004888008 | 541
| DMAC | 1:0 | 22.77125 | 0.7211103 | 20 | 0.07511565 | - | 12 | 0.12 | 0.004888008 | 401
| DMAC | 1:0 | 22.77125 | 0.7211103 | 20 | 0.07511565 | - | 12 | 0.18 | 0.004888008 | 366
| DMAC | 1:0 | 22.77125 | 0.7211103 | 20 | 0.07511565 | - | 12 | 0.24 | 0.004888008 | 349
| DMAC | 1:0 | 22.77125 | 0.7211103 | 20 | 0.07511565 | - | 12 | 0.3 | 0.004888008 | 349
| DMAC | 1:0 | 22.77125 | 0.7211103 | 20 | 0.07511565 | - | 12 | 0.36 | 0.004888008 | 384
| DMAC | 1:0 | 22.77125 | 0.7211103 | 20 | 0.07511565 | - | 12 | 0.42 | 0.004888008 | 366
| DMAC | 1:0 | 22.77125 | 0.7211103 | 20 | 0.07511565 | - | 12 | 0.48 | 0.004888008 | 314
| DMAC | 1:0 | 22.77125 | 0.7211103 | 22.5 | 0.07511565 | - | 12 | 0.06 | 0.004888008 | 2882
| DMAC | 1:0 | 22.77125 | 0.7211103 | 22.5 | 0.07511565 | - | 12 | 0.12 | 0.004888008 | 1502
| DMAC | 1:0 | 22.77125 | 0.7211103 | 22.5 | 0.07511565 | - | 12 | 0.18 | 0.004888008 | 1310
| DMAC | 1:0 | 22.77125 | 0.7211103 | 22.5 | 0.07511565 | - | 12 | 0.24 | 0.004888008 | 1100
| DMAC | 1:0 | 22.77125 | 0.7211103 | 22.5 | 0.07511565 | - | 12 | 0.3 | 0.004888008 | 1135
| DMAC | 1:0 | 22.77125 | 0.7211103 | 22.5 | 0.07511565 | - | 12 | 0.36 | 0.004888008 | 1117
| DMAC | 1:0 | 22.77125 | 0.7211103 | 22.5 | 0.07511565 | - | 12 | 0.42 | 0.004888008 | 1187
| DMAC | 1:0 | 22.77125 | 0.7211103 | 22.5 | 0.07511565 | - | 12 | 0.48 | 0.004888008 | 1292
| DMAC | 1:0 | 22.77125 | 0.7211103 | 25 | 0.07511565 | - | 12 | 0.06 | 0.004888008 | 3685
| DMAC | 1:0 | 22.77125 | 0.7211103 | 25 | 0.07511565 | - | 12 | 0.12 | 0.004888008 | 3406
| DMAC | 1:0 | 22.77125 | 0.7211103 | 25 | 0.07511565 | - | 12 | 0.18 | 0.004888008 | 2917
| DMAC | 1:0 | 22.77125 | 0.7211103 | 25 | 0.07511565 | - | 12 | 0.24 | 0.004888008 | 2165
| DMAC | 1:0 | 22.77125 | 0.7211103 | 25 | 0.07511565 | - | 12 | 0.3 | 0.004888008 | 1607
| DMAC | 1:0 | 22.77125 | 0.7211103 | 25 | 0.07511565 | - | 12 | 0.36 | 0.004888008 | 1670
| DMAC | 1:0 | 22.77125 | 0.7211103 | 25 | 0.07511565 | - | 12 | 0.42 | 0.004888008 | 1694
| DMAC | 1:0 | 22.77125 | 0.7211103 | 25 | 0.07511565 | - | 12 | 0.48 | 0.004888008 | 1607
| DMAC | 1:0 | 22.77125 | 0.7211103 | 20 | 0.07511565 | - | 12 | 0.24 | 0.004888008 | 352
| DMAC | 1:0 | 22.77125 | 0.7211103 | 20 | 0.07511565 | - | 12 | 0.24 | 0.004888008 | 341
| DMAC | 1:0 | 22.77125 | 0.7211103 | 20 | 0.07511565 | - | 12 | 0.24 | 0.004888008 | 341
| DMAC | 1:0 | 22.77125 | 0.7211103 | 20 | 0.07511565 | - | 12 | 0.24 | 0.004888008 | 341
| DMAC | 1:0 | 22.77125 | 0.7211103 | 20 | 0.07511565 | - | 12 | 0.24 | 0.004888008 | 331
| DMAC | 1:0 | 22.77125 | 0.7211103 | 20 | 0.07511565 | - | 12 | 0.24 | 0.004888008 | 256
| DMAC | 1:0 | 22.77125 | 0.7211103 | 22.5 | 0.07511565 | - | 12 | 0.24 | 0.004888008 | 1228
| DMAC | 1:0 | 22.77125 | 0.7211103 | 22.5 | 0.07511565 | - | 12 | 0.24 | 0.004888008 | 939
| DMAC | 1:0 | 22.77125 | 0.7211103 | 22.5 | 0.07511565 | - | 12 | 0.24 | 0.004888008 | 822
| DMAC | 1:0 | 22.77125 | 0.7211103 | 22.5 | 0.07511565 | - | 12 | 0.24 | 0.004888008 | 800
| DMAC | 1:0 | 22.77125 | 0.7211103 | 22.5 | 0.07511565 | - | 12 | 0.24 | 0.004888008 | 630
| DMAC | 1:0 | 22.77125 | 0.7211103 | 22.5 | 0.07511565 | - | 12 | 0.24 | 0.004888008 | 662
| DMAC | 1:0 | 22.77125 | 0.7211103 | 22.5 | 0.07511565 | - | 12 | 0.24 | 0.004888008 | 576
| DMAC | 1:0 | 22.77125 | 0.7211103 | 25 | 0.07511565 | - | 12 | 0.24 | 0.004888008 | 2157
| DMAC | 1:0 | 22.77125 | 0.7211103 | 25 | 0.07511565 | - | 12 | 0.24 | 0.004888008 | 1292
| DMAC | 1:0 | 22.77125 | 0.7211103 | 25 | 0.07511565 | - | 12 | 0.24 | 0.004888008 | 1505
| DMAC | 1:0 | 22.77125 | 0.7211103 | 25 | 0.07511565 | - | 12 | 0.24 | 0.004888008 | 1174
| DMAC | 1:0 | 22.77125 | 0.7211103 | 25 | 0.07511565 | - | 12 | 0.24 | 0.004888008 | 1153
| DMAC | 1:0 | 22.77125 | 0.7211103 | 25 | 0.07511565 | - | 12 | 0.24 | 0.004888008 | 929
| DMAC | 1:0 | 22.77125 | 0.7211103 | 27.5 | 0.07511565 | - | 5 | 0.24 | 0.004888008 | 7290
| DMAC | 1:0 | 22.77125 | 0.7211103 | 27.5 | 0.07511565 | - | 6 | 0.24 | 0.004888008 | 7994
| DMAC | 1:0 | 22.77125 | 0.7211103 | 27.5 | 0.07511565 | - | 7 | 0.24 | 0.004888008 | 7843
| DMAC | 1:0 | 22.77125 | 0.7211103 | 27.5 | 0.07511565 | - | 8 | 0.24 | 0.004888008 | 7089
| DMAC | 1:0 | 22.77125 | 0.7211103 | 27.5 | 0.07511565 | - | 9 | 0.24 | 0.004888008 | 7391
| DMAC | 1:0 | 22.77125 | 0.7211103 | 27.5 | 0.07511565 | - | 10 | 0.24 | 0.004888008 | 7441
| DMAC | 1:0 | 22.77125 | 0.7211103 | 27.5 | 0.07511565 | - | 11 | 0.24 | 0.004888008 | 7642
| DMAC | 1:0 | 22.77125 | 0.7211103 | 27.5 | 0.07511565 | - | 12 | 0.24 | 0.004888008 | 6838
A.S. Motamedi, H. Mirzadeh, F. Hajiesmaeilbaigi, S. Bagheri-Khoulenjani, M. Shokrgozar, Effect of electrospinning parameters on morphological properties of PVDF -nofibrous scaffolds, Prog. Biomater. 6 (2017) 113–123. https://doi.org/10.1007/s40204-017-0071-0. | DMAC:Acetone | 1:1 | 21.3532 | 2.602403 | 10.1 | 0.2710836 | 15 | 14 | 0.7 | 0.05670949 | -
| DMAC:Acetone | 1:1 | 21.3532 | 2.602403 | 20.2 | 0.2710836 | 15 | 14 | 0.7 | 0.05670949 | -
| DMAC:Acetone | 1:1 | 21.3532 | 2.602403 | 25.25 | 0.2710836 | 15 | 14 | 0.7 | 0.05670949 | 472.9
| DMAC:Acetone | 1:1 | 21.3532 | 2.602403 | 30.3 | 0.2710836 | 15 | 14 | 0.7 | 0.05670949 | 644.2
| DMAC:Acetone | 1:1 | 21.3532 | 2.602403 | 30.3 | 0.2710836 | 10 | 14 | 0.7 | 0.05670949 | 308.4
| DMAC:Acetone | 1:1 | 21.3532 | 2.602403 | 30.3 | 0.2710836 | 20 | 14 | 0.7 | 0.05670949 | 855.1
| DMAC:Acetone | 1:1 | 21.3532 | 2.602403 | 30.3 | 0.2710836 | 15 | 16 | 0.7 | 0.05670949 | 509.8
| DMAC:Acetone | 1:1 | 21.3532 | 2.602403 | 30.3 | 0.2710836 | 15 | 18 | 0.7 | 0.05670949 | 432.2
| DMAC:Acetone | 1:1 | 21.3532 | 2.602403 | 30.3 | 0.2710836 | 15 | 20 | 0.7 | 0.05670949 | 264.4
| DMAC:Acetone | 1:1 | 21.3532 | 2.602403 | 30.3 | 0.2710836 | 15 | 18 | 0.3 | 0.05670949 | 365.6
| DMAC:Acetone | 1:1 | 21.3532 | 2.602403 | 30.3 | 0.2710836 | 15 | 18 | 0.5 | 0.05670949 | 520.6
| DMAC:Acetone | 1:1 | 21.3532 | 2.602403 | 30.3 | 0.2710836 | 15 | 18 | 0.5 | 0.05670949 | 511.8
| DMAC:Acetone | 1:1 | 21.3532 | 2.602403 | 30.3 | 0.2710836 | 15 | 18 | 0.5 | 0.05670949 | 313
| DMAC:Acetone | 1:1 | 21.3532 | 2.602403 | 30.3 | 0.2710836 | 15 | 18 | 0.5 | 0.05670949 | 352.9
| DMAC:Acetone | 1:1 | 21.3532 | 2.602403 | 30.3 | 0.2710836 | 15 | 18 | 0.5 | 0.05670949 | 462.5
S.M. Damaraju, S. Wu, M. Jaffe, T.L. Arinzeh, Structural changes in PVDF fibers due to electrospinning and its effect on biological function, Biomed. Mater. 8 (2013). https://doi.org/10.1088/1748-6041/8/4/045007. | DMAC:Acetone | 1:1 | 21.3532 | 2.602403 | 20 | 0.2710836 | 12 | 20 | 0.5 | 0.05709009 | 295
| DMAC:Acetone | 1:1 | 21.3532 | 2.602403 | 20 | 0.2710836 | 15 | 20 | 0.5 | 0.05709009 | 194
| DMAC:Acetone | 1:1 | 21.3532 | 2.602403 | 20 | 0.2710836 | 20 | 20 | 0.5 | 0.05709009 | 191
| DMAC:Acetone | 1:1 | 21.3532 | 2.602403 | 20 | 0.2710836 | 25 | 20 | 0.5 | 0.05709009 | 177
| DMAC:Acetone | 1:1 | 21.3532 | 2.602403 | 20 | 0.2710836 | 30 | 20 | 0.5 | 0.05709009 | 151
M. Essalhi, M. Khayet, Self-sustained webs of polyvinylidene fluoride electrospun -nofibers at different electrospinning times: 1. Desali-tion by direct contact membrane distillation, J. Memb. Sci. 433 (2013) 167–179. https://doi.org/10.1016/j.memsci.2013.01.023. | DMAC:Acetone | 8:2 | 22.20403 | 1.388668 | 25 | 0.144653 | 24 | 27.7 | 1.23 | 0.01749594 | 1200
| DMAC:Acetone | 8:2 | 22.20403 | 1.388668 | 25 | 0.144653 | 24 | 27.7 | 1.23 | 0.01749594 | 1200
| DMAC:Acetone | 8:2 | 22.20403 | 1.388668 | 25 | 0.144653 | 24 | 27.7 | 1.23 | 0.01749594 | 1300
| DMAC:Acetone | 8:2 | 22.20403 | 1.388668 | 25 | 0.144653 | 24 | 27.7 | 1.23 | 0.01749594 | 1100
| DMAC:Acetone | 8:2 | 22.20403 | 1.388668 | 25 | 0.144653 | 24 | 27.7 | 1.23 | 0.01749594 | 1100
| DMAC:Acetone | 8:2 | 22.20403 | 1.388668 | 25 | 0.144653 | 24 | 27.7 | 1.23 | 0.01749594 | 1100
| DMAC:Acetone | 8:2 | 22.20403 | 1.388668 | 25 | 0.144653 | 24 | 27.7 | 1.23 | 0.01749594 | 1100
S.W. Choi, J.R. Kim, Y.R. Ahn, S.M. Jo, E.J. Cairns, Characterization of electrospun PVdF fiber-based polymer electrolytes, Chem. Mater. 19 (2007) 104–115. https://doi.org/10.1021/cm060223+. | DMAC:Acetone | 0:10 | 19.93514 | 4.704253 | 17 | 0.4900264 | 15 | 12 | - | 0.1650758 | 1580
| DMAC:Acetone | 1:9 | 20.21876 | 4.281367 | 17 | 0.4459757 | 15 | 12 | - | 0.1402882 | 1630
| DMAC:Acetone | 2:8 | 20.50237 | 3.859326 | 17 | 0.4020132 | 15 | 12 | - | 0.1168838 | 1520
| DMAC:Acetone | 3:7 | 20.78598 | 3.438444 | 17 | 0.3581713 | 15 | 12 | - | 0.09507459 | 1340
| DMAC:Acetone | 4:6 | 21.06959 | 3.019205 | 17 | 0.3145005 | 15 | 12 | - | 0.07507268 | 800
| DMAC:Acetone | 5:5 | 21.3532 | 2.602403 | 17 | 0.2710836 | 15 | 12 | - | 0.05709009 | 750
M. Essalhi, M. Khayet, Self-sustained webs of polyvinylidene fluoride electrospun -no-fibers: Effects of polymer concentration and desali-tion by direct contact membrane distillation, J. Memb. Sci. 454 (2014) 133–143. https://doi.org/10.1016/j.memsci.2013.11.056. | DMAC:Acetone | 10:2.1 | 22.27777 | 1.289545 | 15 | 0.1343276 | 24.1 | 27.7 | 1.23 | 0.01517183 | -
| DMAC:Acetone | 10:2.1 | 22.27777 | 1.289545 | 17.5 | 0.1343276 | 24.1 | 27.7 | 1.23 | 0.01517183 | -
| DMAC:Acetone | 10:2.1 | 22.27777 | 1.289545 | 20 | 0.1343276 | 24.1 | 27.7 | 1.23 | 0.01517183 | 136.6
| DMAC:Acetone | 10:2.1 | 22.27777 | 1.289545 | 22.5 | 0.1343276 | 24.1 | 27.7 | 1.23 | 0.01517183 | 248.3
| DMAC:Acetone | 10:2.1 | 22.27777 | 1.289545 | 25 | 0.1343276 | 24.1 | 27.7 | 1.23 | 0.01517183 | 335.6
| DMAC:Acetone | 10:2.1 | 22.27777 | 1.289545 | 27.5 | 0.1343276 | 24.1 | 27.7 | 1.23 | 0.01517183 | 386.1
| DMAC:Acetone | 10:2.1 | 22.27777 | 1.289545 | 30 | 0.1343276 | 24.1 | 27.7 | 1.23 | 0.01517183 | 506.3
S. Gee, B. Johnson, A.L. Smith, Optimizing electrospinning parameters for piezoelectric PVDF -nofiber membranes, J. Memb. Sci. 563 (2018) 804–812. https://doi.org/10.1016/j.memsci.2018.06.050. | DMSO:Acetone | 6:4 | 23.97911 | 2.340684 | 10 | 0.2438212 | 11.5 | 18 | 0.8 | 0.04003773 | 625
K. Castkova, J. Kastyl, D. Sobola, J. Petrus, E. Stast-, Structure – Properties Relationship of Electrospun PVDF Fibers, (n.d.). | DMSO:Acetone | 7:3 | 24.6531 | 2.880139 | 20 | 0.3000145 | 25 | 20 | 1.08 | 0.06040967 | 1343
| DMSO:Acetone | 7:3 | 24.6531 | 2.880139 | 20 | 0.3000145 | 25 | 25 | 1.08 | 0.06040967 | 1292
| DMSO:Acetone | 7:3 | 24.6531 | 2.880139 | 20 | 0.3000145 | 35 | 15 | 1.08 | 0.06040967 | 958
| DMSO:Acetone | 7:3 | 24.6531 | 2.880139 | 20 | 0.3000145 | 35 | 20 | 1.08 | 0.06040967 | 1026
| DMSO:Acetone | 7:3 | 24.6531 | 2.880139 | 20 | 0.3000145 | 35 | 25 | 1.08 | 0.06040967 | 994
| DMSO:Acetone | 7:3 | 24.6531 | 2.880139 | 20 | 0.3000145 | 45 | 15 | 1.08 | 0.06040967 | 1169
| DMSO:Acetone | 7:3 | 24.6531 | 2.880139 | 20 | 0.3000145 | 45 | 20 | 1.08 | 0.06040967 | 1392
| DMSO:Acetone | 7:3 | 24.6531 | 2.880139 | 20 | 0.3000145 | 45 | 25 | 1.08 | 0.06040967 | 1012
| DMSO:Acetone | 7:3 | 24.6531 | 2.880139 | 20 | 0.3000145 | 50 | 15 | 1.08 | 0.06040967 | 709
| DMSO:Acetone | 7:3 | 24.6531 | 2.880139 | 20 | 0.3000145 | 50 | 20 | 1.08 | 0.06040967 | 678
| DMSO:Acetone | 7:3 | 24.6531 | 2.880139 | 20 | 0.3000145 | 50 | 25 | 1.08 | 0.06040967 | 666
| DMSO:Acetone | 7:3 | 24.6531 | 2.880139 | 20 | 0.3000145 | 10 | 15 | 1.08 | 0.06040967 | -
| DMSO:Acetone | 7:3 | 24.6531 | 2.880139 | 20 | 0.3000145 | 10 | 20 | 1.08 | 0.06040967 | -
| DMSO:Acetone | 7:3 | 24.6531 | 2.880139 | 20 | 0.3000145 | 10 | 25 | 1.08 | 0.06040967 | -
| DMSO:Acetone | 7:3 | 24.6531 | 2.880139 | 20 | 0.3000145 | 25 | 15 | 1.08 | 0.06040967 | -
L.M.M. Costa, R.E.S. Bretas, R. Gregorio, Effect of Solution Concentration on the Electrospray/Electrospinning Transition and on the Crystalline Phase of PVDF, Mater. Sci. Appl. 01 (2010) 247–252. https://doi.org/10.4236/msa.2010.14036. | ` | 1:0 | 24.86242 | 2.1 | 15 | 0.21875 | 10 | 3 | - | 0.03450049 | 514
D.D. Pise, B.B. Ahuja, S.M. Shendokar, Study of Process Parameters Affecting the Diameter and Morphology of Electrospun Polyvinylidene Fluoride (PVDF) -nofibers, Int. J. Sci. Res. ISSN (Online Index Copernicus Value Impact Factor. 14 (2013) 2319–7064. www.ijsr.net. | DMF | 1:0 | 24.86242 | 2.1 | 15.7 | 0.21875 | 15 | 15 | 0.5 | 0.03450049 | 100
| DMF | 1:0 | 24.86242 | 2.1 | 17.51 | 0.21875 | 15 | 17.5 | 0.75 | 0.03450049 | 160
| DMF | 1:0 | 24.86242 | 2.1 | 19.28 | 0.21875 | 15 | 20 | 1 | 0.03450049 | 190
| DMF | 1:0 | 24.86242 | 2.1 | 19.28 | 0.21875 | 25 | 17.5 | 0.5 | 0.03450049 | 180
| DMF | 1:0 | 24.86242 | 2.1 | 15.7 | 0.21875 | 25 | 20 | 0.75 | 0.03450049 | 100
| DMF | 1:0 | 24.86242 | 2.1 | 17.51 | 0.21875 | 25 | 15 | 1 | 0.03450049 | 150
| DMF | 1:0 | 24.86242 | 2.1 | 17.51 | 0.21875 | 35 | 20 | 0.5 | 0.03450049 | 120
| DMF | 1:0 | 24.86242 | 2.1 | 19.28 | 0.21875 | 35 | 15 | 0.75 | 0.03450049 | 160
| DMF | 1:0 | 24.86242 | 2.1 | 15.7 | 0.21875 | 35 | 17.5 | 1 | 0.03450049 | 80
C. Ribeiro, V. Sencadas, J.L.G. Ribelles, S. Lanceros-Méndez, Influence of processing conditions on polymorphism and -nofiber morphology of electroactive poly(vinylidene fluoride) electrospun membranes, Soft Mater. 8 (2010) 274–287. https://doi.org/10.1080/1539445X.2010.495630. | DMF | 1:0 | 24.86242 | 2.1 | 20 | 0.21875 | 15 | 15 | 4 | 0.03450049 | 495
| DMF | 1:0 | 24.86242 | 2.1 | 20 | 0.21875 | 20 | 15 | 4 | 0.03450049 | 481
| DMF | 1:0 | 24.86242 | 2.1 | 20 | 0.21875 | 25 | 15 | 4 | 0.03450049 | 435
| DMF | 1:0 | 24.86242 | 2.1 | 20 | 0.21875 | 30 | 15 | 4 | 0.03450049 | 403
| DMF | 1:0 | 24.86242 | 2.1 | 20 | 0.21875 | 20 | 15 | 0.5 | 0.03450049 | 149
| DMF | 1:0 | 24.86242 | 2.1 | 20 | 0.21875 | 20 | 15 | 1 | 0.03450049 | 145
| DMF | 1:0 | 24.86242 | 2.1 | 20 | 0.21875 | 20 | 15 | 2 | 0.03450049 | 130
| DMF | 1:0 | 24.86242 | 2.1 | 20 | 0.21875 | 20 | 15 | 4 | 0.03450049 | 144
| DMF | 1:0 | 24.86242 | 2.1 | 15 | 0.21875 | - | - | - | 0.03450049 | -
| DMF | 1:0 | 24.86242 | 2.1 | 25 | 0.21875 | 20 | 15 | 4 | 0.03450049 | 1322
| DMF | 1:0 | 24.86242 | 2.1 | 25 | 0.21875 | 20 | 15 | 4 | 0.03450049 | 558
| DMF | 1:0 | 24.86242 | 2.1 | 25 | 0.21875 | 20 | 15 | 4 | 0.03450049 | 564
| DMF | 1:0 | 24.86242 | 2.1 | 25 | 0.21875 | 20 | 15 | 4 | 0.03450049 | 498
M. Baqeri, M.M. Abolhasani, M.R. Mozdianfard, Q. Guo, A. Oroumei, M. -ebe, Influence of processing conditions on polymorphic behavior, crystallinity, and morphology of electrospun poly(VInylidene fluoride) -nofibers, J. Appl. Polym. Sci. 132 (2015) 1–11. https://doi.org/10.1002/app.42304. | DMF | 1:0 | 24.86242 | 2.1 | 20 | 0.21875 | 13 | 17 | 1 | 0.03450049 | 78
| DMF | 1:0 | 24.86242 | 2.1 | 20 | 0.21875 | 21 | 17 | 1 | 0.03450049 | 72
| DMF | 1:0 | 24.86242 | 2.1 | 20 | 0.21875 | 13 | 17 | 0.5 | 0.03450049 | 55
| DMF:Acetone | 1:1 | 22.39878 | 1.521512 | 20 | 0.1584909 | 13 | 17 | 1 | 0.01768962 | 355
| DMF:Acetone | 1:1 | 22.39878 | 1.521512 | 20 | 0.1584909 | 21 | 17 | 1 | 0.01768962 | 286
| DMF:Acetone | 1:1 | 22.39878 | 1.521512 | 20 | 0.1584909 | 13 | 17 | 0.5 | 0.01768962 | 235
| DMF:Acetone | 3:1 | 23.6306 | 0.7897784 | 20 | 0.08226859 | 13 | 17 | 1 | 0.004823004 | 204
| DMF:Acetone | 3:1 | 23.6306 | 0.7897784 | 20 | 0.08226859 | 21 | 17 | 1 | 0.004823004 | 175
| DMF:Acetone | 3:1 | 23.6306 | 0.7897784 | 20 | 0.08226859 | 13 | 17 | 0.5 | 0.004823004 | 146
E.S. Cozza, O. Monticelli, E. Marsano, P. Cebe, On the electrospinning of PVDF: Influence of the experimental conditions on the -nofiber properties, Polym. Int. 62 (2013) 41–48. https://doi.org/10.1002/pi.4314. | DMF:Acetone | 7:3 | 23.38424 | 0.7237403 | 15 | 0.07538961 | 20 | - | 0.18 | 0.004095609 | 244
| DMF:Acetone | 7:3 | 23.38424 | 0.7237403 | 15 | 0.07538961 | 15 | - | 0.18 | 0.004095609 | 130
| DMF:Acetone | 7:3 | 23.38424 | 0.7237403 | 15 | 0.07538961 | 20 | - | 0.18 | 0.004095609 | 138
| DMF:Acetone | 7:3 | 23.38424 | 0.7237403 | 15 | 0.07538961 | 20 | - | 0.18 | 0.004095609 | 127
| DMF:Acetone | 7:3 | 23.38424 | 0.7237403 | 15 | 0.07538961 | 20 | - | 0.18 | 0.004095609 | 155
| DMF:Acetone | 7:3 | 23.38424 | 0.7237403 | 15 | 0.07538961 | 20 | - | 0.18 | 0.004095609 | 184
| DMF:Acetone | 7:3 | 23.38424 | 0.7237403 | 10 | 0.07538961 | 20 | - | 0.18 | 0.004095609 | -
| DMF:Acetone | 8:2 | 23.87697 | 0.9709789 | 15 | 0.1011436 | 20 | - | 0.18 | 0.007406555 | -
F. Huang, Q. Wei, J. Wang, Y. Cai, Y. Huang, Effect of temperature on structure, morphology and crystallinity of PVDF -nofibers via electrospinning, E-Polymers. (2008) 1–8. https://doi.org/10.1515/epoly.2008.8.1.1758. | DMF:Acetone | 2:8 | 20.9206 | 3.402176 | 15 | 0.3543933 | - | 15 | 1 | 0.09021023 | 850
| DMF:Acetone | 2:8 | 20.9206 | 3.402176 | 15 | 0.3543933 | - | 15 | 1 | 0.08718304 | 625
| DMF:Acetone | 2:8 | 20.9206 | 3.402176 | 15 | 0.3543933 | - | 15 | 1 | 0.08435242 | 420
| DMF:Acetone | 2:8 | 20.9206 | 3.402176 | 15 | 0.3543933 | - | 15 | 1 | 0.08169983 | 373.4
| DMF:Acetone | 2:8 | 20.9206 | 3.402176 | 15 | 0.3543933 | - | 15 | 1 | 0.0934552 | -
Y.J. Hwang, S. Choi, H.S. Kim, Structural deformation of PVDF -noweb due to electrospinning behavior affected by solvent ratio, E-Polymers. 18 (2018) 339–345. https://doi.org/10.1515/epoly-2018-0037. | DMF:Acetone | 8:2 | 23.87697 | 0.9709789 | 15 | 0.1011436 | 13 | 15 | 5.81 | 0.007431834 | 730
| DMF:Acetone | 6:4 | 22.89151 | 0.9905554 | 15 | 0.1031829 | 13 | 15 | 9.47 | 0.007661906 | 1250
| DMF:Acetone | 4:6 | 21.90606 | 2.127252 | 15 | 0.2215887 | 13 | 15 | 12.86 | 0.03500103 | 1820
| DMF:Acetone | 2:8 | 20.9206 | 3.402176 | 15 | 0.3543933 | 13 | 15 | 14.21 | 0.0886708 | 2030
| DMF:Acetone | 10:0 | 24.86242 | 2.1 | 15 | 0.21875 | 13 | 15 | 4.14 | 0.03508923 | -
P.K. Szewczyk, D.P. Ura, U. Stachewicz, Humidity controlled mechanical properties of electrospun polyvinylidene fluoride (Pvdf) fibers, Fibers. 8 (2020) 1–9. https://doi.org/10.3390/fib8100065. | DMF:Acetone | 1:1 | 22.39878 | 1.521512 | 24 | 0.1584909 | 15 | 14 | 4 | 0.01768962 | 920
| DMF:Acetone | 1:1 | 22.39878 | 1.521512 | 24 | 0.1584909 | 15 | 14 | 4 | 0.01768962 | 1680
F. Huang, Q. Wei, Y. Cai, N. Wu, Surface structures and contact angles of electrospun poly(vinylidene fluoride) -nofiber membranes, Int. J. Polym. A-l. Charact. 13 (2008) 292–301. https://doi.org/10.1080/10236660802190963. | DMF:Acetone | 1:4 | 20.9206 | 3.402176 | 15 | 0.3543933 | 10 | 15 | - | 0.08660182 | 978.6
| DMF:Acetone | 1:4 | 20.9206 | 3.402176 | 15 | 0.3543933 | 13 | 15 | - | 0.08660182 | 803.3
| DMF:Acetone | 1:4 | 20.9206 | 3.402176 | 15 | 0.3543933 | 16 | 15 | - | 0.08660182 | 701.9
| DMF:Acetone | 1:4 | 20.9206 | 3.402176 | 15 | 0.3543933 | 19 | 15 | - | 0.08660182 | 641.1
| DMF:Acetone | 1:4 | 20.9206 | 3.402176 | 15 | 0.3543933 | 22 | 15 | - | 0.08660182 | 578.4
Z. Zhao, J. Li, X. Yuan, X. Li, Y. Zhang, J. Sheng, Preparation and properties of electrospun poly(vinylidene fluoride) membranes, J. Appl. Polym. Sci. 97 (2005) 466–474. https://doi.org/10.1002/app.21762. | DMF:Acetone | 8:2 | 23.87697 | 0.9709789 | 15 | 0.1011436 | 5 | 10 | 0.3 | 0.007307138 | 172
| DMF:Acetone | 8:2 | 23.87697 | 0.9709789 | 15 | 0.1011436 | 5 | 15 | 0.3 | 0.007307138 | 250
| DMF:Acetone | 8:2 | 23.87697 | 0.9709789 | 15 | 0.1011436 | 5 | 20 | 0.3 | 0.007307138 | 200
| DMF:Acetone | 8:2 | 23.87697 | 0.9709789 | 10 | 0.1011436 | 5 | 10 | 0.3 | 0.007307138 | -
| DMF:Acetone | 10:0 | 24.86242 | 2.1 | 15 | 0.21875 | - | - | - | 0.03450049 | -
| DMF:Acetone | 9:1 | 24.36969 | 1.496061 | 15 | 0.1558397 | - | - | - | 0.01742853 | -
| DMF:Acetone | 7:3 | 23.38424 | 0.7237403 | 15 | 0.07538961 | - | - | - | 0.004040634 | -
| DMF:Acetone | 8:2 | 23.87697 | 0.9709789 | 13 | 0.1011436 | - | - | - | 0.007307138 | -
| DMF:Acetone | 8:2 | 23.87697 | 0.9709789 | 17 | 0.1011436 | - | - | - | 0.007307138 | -
| DMF:Acetone | 8:2 | 23.87697 | 0.9709789 | 20 | 0.1011436 | - | - | - | 0.007307138 | -
Z. Zhou, X.F. Wu, Electrospinning superhydrophobic-superoleophilic fibrous PVDF membranes for high-efficiency water-oil separation, Mater. Lett. 160 (2015) 423–427. https://doi.org/10.1016/j.matlet.2015.08.003. | DMF:Acetone | 1:1 | 22.39878 | 1.521512 | 10 | 0.1584909 | 18 | 25 | 4 | 0.01768962 | 570
| DMF:Acetone | 1:1 | 22.39878 | 1.521512 | 12.5 | 0.1584909 | 18 | 25 | 4 | 0.01768962 | 980
| DMF:Acetone | 1:1 | 22.39878 | 1.521512 | 15 | 0.1584909 | 18 | 25 | 4 | 0.01768962 | 2020
| DMF:Acetone | 1:1 | 22.39878 | 1.521512 | 16 | 0.1584909 | 18 | 25 | 4 | 0.01768962 | 3100
| DMF:Acetone | 1:1 | 22.39878 | 1.521512 | 17.5 | 0.1584909 | 18 | 25 | 4 | 0.01768962 | 4800
J. Zheng, A. He, J. Li, C.C. Han, Polymorphism control of poly(vinylidene fluoride) through electrospinning, Macromol. Rapid Commun. 28 (2007) 2159–2162. https://doi.org/10.1002/marc.200700544. | DMF:Acetone | 8:2 | 23.87697 | 0.9709789 | 15 | 0.1011436 | 13 | 15 | 3 | 0.00674157 | 150
| DMF:Acetone | 8:2 | 23.87697 | 0.9709789 | 20 | 0.1011436 | 13 | 15 | 3 | 0.00674157 | 340
| DMF:Acetone | 8:2 | 23.87697 | 0.9709789 | 25 | 0.1011436 | 13 | 15 | 3 | 0.00674157 | 680
| DMF:Acetone | 3:7 | 21.41333 | 2.758949 | 15 | 0.2873905 | 13 | 15 | 3 | 0.05722606 | 1020
A. Gheibi, R. Bagherzadeh, A.A. Merati, M. Latifi, Electrical power generation from piezoelectric electrospun -nofibers membranes: electrospinning parameters optimization and effect of membranes thickness on output electrical voltage, J. Polym. Res. 21 (2014). https://doi.org/10.1007/s10965-014-0571-8. | DMF:Acetone | 8:2 | 23.87697 | 0.9709789 | 20 | 0.1011436 | 14 | 15 | 0.5 | 0.007307138 | 85
| DMF:Acetone | 8:2 | 23.87697 | 0.9709789 | 20 | 0.1011436 | 16 | 15 | 0.5 | 0.007307138 | 108
| DMF:Acetone | 6:4 | 22.89151 | 0.9905554 | 10 | 0.1031829 | 10.5 | 15 | 1 | 0.00753335 | 110
| DMF:Acetone | 6:4 | 22.89151 | 0.9905554 | 10 | 0.1031829 | 15 | 12 | 0.5 | 0.00753335 | -
| DMF:Acetone | 6:4 | 22.89151 | 0.9905554 | 10 | 0.1031829 | 15 | 15 | 0.5 | 0.00753335 | -
| DMF:Acetone | 6:4 | 22.89151 | 0.9905554 | 10 | 0.1031829 | 17 | 15 | 0.5 | 0.00753335 | -
| DMF:Acetone | 6:4 | 22.89151 | 0.9905554 | 14 | 0.1031829 | 17 | 15 | 0.5 | 0.00753335 | 90
| DMF:Acetone | 6:4 | 22.89151 | 0.9905554 | 14 | 0.1031829 | 17 | 12 | 0.5 | 0.00753335 | 94
| DMF:Acetone | 6:4 | 22.89151 | 0.9905554 | 14 | 0.1031829 | 15 | 15 | 0.5 | 0.00753335 | 190
| DMF:Acetone | 6:4 | 22.89151 | 0.9905554 | 17 | 0.1031829 | 17 | 15 | 0.5 | 0.00753335 | 109
| DMF:Acetone | 6:4 | 22.89151 | 0.9905554 | 17 | 0.1031829 | 17 | 10 | 0.5 | 0.00753335 | 102
| DMF:Acetone | 6:4 | 22.89151 | 0.9905554 | 20 | 0.1031829 | 13 | 15 | 0.5 | 0.00753335 | 160
| DMF:Acetone | 6:4 | 22.89151 | 0.9905554 | 20 | 0.1031829 | 11.5 | 15 | 0.5 | 0.00753335 | 131
| DMF:Acetone | 6:4 | 22.89151 | 0.9905554 | 20 | 0.1031829 | 16 | 15 | 0.5 | 0.00753335 | 115
| DMF:Acetone | 6:4 | 22.89151 | 0.9905554 | 23 | 0.1031829 | 17 | 15 | 0.5 | 0.00753335 | 232
| DMF:Acetone | 6:4 | 22.89151 | 0.9905554 | 23 | 0.1031829 | 20 | 15 | 0.5 | 0.00753335 | 260
| DMF:Acetone | 6:4 | 22.89151 | 0.9905554 | 26 | 0.1031829 | 15 | 15 | 0.5 | 0.00753335 | 424
| DMF:Acetone | 6:4 | 22.89151 | 0.9905554 | 26 | 0.1031829 | 15 | 15 | 0.5 | 0.00753335 | 396
| DMF:Acetone | 6:4 | 22.89151 | 0.9905554 | 26 | 0.1031829 | 20 | 15 | 0.5 | 0.00753335 | 812
| DMF:Acetone | 6:4 | 22.89151 | 0.9905554 | 30 | 0.1031829 | 16 | 15 | 0.5 | 0.00753335 | 1131
| DMF:Acetone | 6:4 | 22.89151 | 0.9905554 | 30 | 0.1031829 | 18 | 15 | 0.5 | 0.00753335 | 1127
P.K. Szewczyk, A. Gradys, S.K. Kim, L. Persano, M. Marzec, A. Kryshtal, T. Busolo, A. Toncelli, D. Pisig-no, A. Ber-sik, S. Kar--rayan, P. Sajkiewicz, U. Stachewicz, Enhanced Piezoelectricity of Electrospun Polyvinylidene Fluoride Fibers for Energy Harvesting, ACS Appl. Mater. Interfaces. 12 (2020) 13575–13583. https://doi.org/10.1021/acsami.0c02578. | DMF:Acetone | 1:1 | 22.39878 | 1.521512 | 24 | 0.1584909 | 15 | 18 | 6 | 0.01768962 | 830
| DMF:Acetone | 1:1 | 22.39878 | 1.521512 | 24 | 0.1584909 | 15 | 18 | 6 | 0.01768962 | 1260
K. Gao, X. Hu, C. Dai, T. Yi, Crystal structures of electrospun PVDF membranes and its separator application for rechargeable lithium metal cells, Mater. Sci. Eng. B Solid-State Mater. Adv. Technol. 131 (2006) 100–105. https://doi.org/10.1016/j.mseb.2006.03.035. | DMF:Acetone | 2:8 | 20.9206 | 3.402176 | 15 | 0.3543933 | 8 | - | 6 | 0.08718304 | 884
| DMF:Acetone | 2:8 | 20.9206 | 3.402176 | 15 | 0.3543933 | 10 | - | 6 | 0.08718304 | 706
| DMF:Acetone | 2:8 | 20.9206 | 3.402176 | 15 | 0.3543933 | 12 | - | 6 | 0.08718304 | 548
| DMF:Acetone | 2:8 | 20.9206 | 3.402176 | 15 | 0.3543933 | 15 | - | 6 | 0.08718304 | 514
M.S. Sukiman, A. Andriya-, B.C. Ang, H.S.C. Metselaar, Elastic properties of electrospun PVDF -nofibrous membranes: Experimental investigation and numerical modelling using pixel-based finite element method, Polym. Test. 81 (2020) 106218. https://doi.org/10.1016/j.polymertesting.2019.106218. | DMF:Acetone | 7:3 | 23.38424 | 0.7237403 | 15 | 0.07538961 | 20 | 15 | 0.5 | 0.004040634 | 997
| DMF:Acetone | 7:3 | 23.38424 | 0.7237403 | 15 | 0.07538961 | 20 | 17.5 | 0.5 | 0.004040634 | 858
| DMF:Acetone | 7:3 | 23.38424 | 0.7237403 | 15 | 0.07538961 | 20 | 20 | 0.5 | 0.004040634 | 1183
L.M.M. Costa, R.E.S. Bretas, R. Gregorio, Effect of Solution Concentration on the Electrospray/Electrospinning Transition and on the Crystalline Phase of PVDF, Mater. Sci. Appl. 01 (2010) 247–252. https://doi.org/10.4236/msa.2010.14036. | DMF:Acetone | 3:1 | 23.6306 | 0.7897784 | 15 | 0.08226859 | 10 | 3 | - | 0.004823004 | 330
S. Gee, B. Johnson, A.L. Smith, Optimizing electrospinning parameters for piezoelectric PVDF -nofiber membranes, J. Memb. Sci. 563 (2018) 804–812. https://doi.org/10.1016/j.memsci.2018.06.050. | DMF:Acetone | 6:4 | 22.89151 | 0.9905554 | 10 | 0.1031829 | 11.5 | 18 | 0.8 | 0.00753335 | 415
L. Yu, S. Wang, Y. Li, D. Chen, C. Liang, T. Lei, D. Sun, Y. Zhao, L. Wang, Piezoelectric performance of aligned PVDF -nofibers fabricated by electrospinning and mechanical spinning, Proc. IEEE Conf. -notechnol. (2013) 962–966. https://doi.org/10.1109/-NO.2013.6720964. | NMP:Acetone | 5:5 | 21.44723 | 3.22839 | 16 | 0.3362906 | 5 | 10 | 0.15 | 0.08975469 | 750
| NMP:Acetone | 5:5 | 21.44723 | 3.22839 | 16 | 0.3362906 | 5 | 10 | 0.15 | 0.08975469 | 875
| NMP:Acetone | 5:5 | 21.44723 | 3.22839 | 16 | 0.3362906 | 5 | 10 | 0.15 | 0.08975469 | 675
| NMP:Acetone | 5:5 | 21.44723 | 3.22839 | 16 | 0.3362906 | 5 | 10 | 0.15 | 0.08975469 | 625
S. Gee, B. Johnson, A.L. Smith, Optimizing electrospinning parameters for piezoelectric PVDF -nofiber membranes, J. Memb. Sci. 563 (2018) 804–812. https://doi.org/10.1016/j.memsci.2018.06.050. | NMP:Acetone | 6:4 | 21.74965 | 3.130495 | 10 | 0.3260932 | 11.5 | 18 | 0.8 | 0.08665238 | 521
FERN lab experiment data | DMF | 1:0 | 24.86242 | 2.1 | 18 | 0.2187 | 10.8 | 10 | 1 | 0.0339 | 263.5
| DMF | 1:0 | 24.86242 | 2.1 | 18 | 0.2187 | 11.3 | 10 | 1 | 0.0339 | 208.2
| DMF | 1:0 | 24.86242 | 2.1 | 18 | 0.2187 | 11.8 | 10 | 1 | 0.0339 | 137.2
| DMF | 1:0 | 24.86242 | 2.1 | 18 | 0.2187 | 12.3 | 10 | 1 | 0.0339 | 191
| DMF | 1:0 | 24.86242 | 2.1 | 18 | 0.2187 | 12.8 | 10 | 1 | 0.0339 | 249.5
| DMF | 1:0 | 24.86242 | 2.1 | 18 | 0.2187 | 13.5 | 10 | 1 | 0.0339 | 212
| DMF | 1:0 | 24.86242 | 2.1 | 18 | 0.2187 | 10.8 | 10 | 0.5 | 0.0339 | 201.5
| DMF | 1:0 | 24.86242 | 2.1 | 18 | 0.2187 | 10.8 | 8 | 1 | 0.0339 | 284
| DMF | 1:0 | 24.86242 | 2.1 | 18 | 0.2187 | 10.8 | 8 | 1 | 0.0339 | 205.6
| DMF | 1:0 | 24.86242 | 2.1 | 18 | 0.2187 | 10.8 | 9 | 1 | 0.0339 | 187.3
| DMF | 1:0 | 24.86242 | 2.1 | 18 | 0.2187 | 10.8 | 9 | 1 | 0.0339 | 161.9
| DMF | 1:0 | 24.86242 | 2.1 | 18 | 0.2187 | 10.8 | 9.5 | 1 | 0.0339 | 267.8
| DMF | 1:0 | 24.86242 | 2.1 | 18 | 0.2187 | 10.8 | 9.5 | 1 | 0.0339 | 344.5
| DMF | 1:0 | 24.86242 | 2.1 | 18 | 0.2187 | 10.8 | 10 | 1 | 0.0339 | 198.9
| DMF | 1:0 | 24.86242 | 2.1 | 18 | 0.2187 | 10.8 | 10 | 1 | 0.0339 | 269.6
| DMF | 1:0 | 24.86242 | 2.1 | 18 | 0.2187 | 10.8 | 10.5 | 1 | 0.0339 | 260.6
| DMF | 1:0 | 24.86242 | 2.1 | 18 | 0.2187 | 10.8 | 10.5 | 1 | 0.0339 | 232.9
| DMF | 1:0 | 24.86242 | 2.1 | 18 | 0.2187 | 10.8 | 11 | 1 | 0.0339 | 168.7
| DMF | 1:0 | 24.86242 | 2.1 | 18 | 0.2187 | 10.8 | 11 | 1 | 0.0339 | 173.3
| DMF | 1:0 | 24.86242 | 2.1 | 18 | 0.2187 | 10.8 | 10 | 1 | 0.0339 | 246.8
| DMF | 1:0 | 24.86242 | 2.1 | 18 | 0.2187 | 11.3 | 10 | 1 | 0.0339 | 203.1
| DMF | 1:0 | 24.86242 | 2.1 | 18 | 0.2187 | 11.8 | 10 | 1 | 0.0339 | 148.2
| DMF | 1:0 | 24.86242 | 2.1 | 18 | 0.2187 | 12.3 | 10 | 1 | 0.0339 | 203
| DMF | 1:0 | 24.86242 | 2.1 | 18 | 0.2187 | 12.8 | 10 | 1 | 0.0339 | 194.2
| DMF | 1:0 | 24.86242 | 2.1 | 18 | 0.2187 | 13.5 | 10 | 1 | 0.0339 | 153

## Sheet2
Distance (cm) | Fiber Diameter (nm)
15 | 98
15 | 155
15 | 240
15 | 397
16 | 314
15 | 164
15 | 181
15 | 156
18 | 28
18 | 49
18 | 55
18 | 91
18 | 69
18 | 79
18 | 78
18 | 73
18 | 52
18 | 51
18 | 48
18 | 51
18 | 85
18 | 90
18 | 91
18 | 92
18 | 98
18 | 50
18 | 52
18 | 54
18 | 56
18 | 58
16 | 85
17 | 110
18 | 91
19 | 100
20 | 113
16 | 58
17 | 70
18 | 54
19 | 55
20 | 57
12 | 264
12 | 330
12 | 792
12 | 1518
12 | 6800
12 | -
12 | -
12 | 541
12 | 401
12 | 366
12 | 349
12 | 349
12 | 384
12 | 366
12 | 314
12 | 2882
12 | 1502
12 | 1310
12 | 1100
12 | 1135
12 | 1117
12 | 1187
12 | 1292
12 | 3685
12 | 3406
12 | 2917
12 | 2165
12 | 1607
12 | 1670
12 | 1694
12 | 1607
12 | 352
12 | 341
12 | 341
12 | 341
12 | 331
12 | 256
12 | 1228
12 | 939
12 | 822
12 | 800
12 | 630
12 | 662
12 | 576
12 | 2157
12 | 1292
12 | 1505
12 | 1174
12 | 1153
12 | 929
5 | 7290
6 | 7994
7 | 7843
8 | 7089
9 | 7391
10 | 7441
11 | 7642
12 | 6838